## Feuil1
Sample name | HKUST-1(Cu)
Sample batch | Test
Experiment temperature (K) | 303
Adsorbate used | CO2
Pressure mode | absolute
Pressure unit | bar
Loading basis | molar
Loading unit | mmol
Adsorbent basis | mass
Adsorbent unit | g
Isotherm data
pressure | loading | enthalpy(kJ/mol)
0.1558387 | 0.7623282 | 28.78797
0.3259387 | 1.533349 | 28.76094
0.5544387 | 2.497573 | 28.74998
0.8072387 | 3.470121 | 28.84817
1.033939 | 4.255506 | 28.96294
1.251539 | 4.935368 | 28.84887
1.530339 | 5.712573 | 28.73636
1.809739 | 6.397008 | 28.57663
2.076739 | 6.9739 | 28.53665
3.457439 | 9.12174 | 28.97004
5.361339 | 10.79643 | 29.79115
6.747439 | 11.52644 | 31.49263
9.174639 | 12.35645 | 32.98104
10.66094 | 12.6573 | 39.6553
12.10944 | 12.93102 | 35.16558
15.14164 | 13.47157 | 30.48729
16.87384 | 13.77873 | 25.01115
18.41894 | 14.05902 | 22.06229
20.18764 | 14.38641 | 20.18575
24.67964 | 15.00312 | 20.18575
22.19724 | 14.93801 | 20.18575
18.27154 | 14.71364 | 20.18575
14.97454 | 14.40435 | 20.18575
12.23554 | 14.02338 | 20.18575
9.309439 | 13.40395 | 20.18575
6.725939 | 12.53111 | 20.18575
4.498939 | 11.19929 | 20.18575